## MS
Compound | Al | B | Ba | Ce | Co | Dy | Er | Fe | Gd | Ho | La | Lu | Mn | Nd | Ni | O | Pd | Pr | Pt | Sm | Sr | Tb | Th | Tm | Y | Yb | Ms
BaFe12O19 | 0 | 0 | 1 | 0 | 0 | 0 | 0 | 1 | 0 | 0 | 0 | 0 | 0 | 0 | 0 | 1 | 0 | 0 | 0 | 0 | 0 | 0 | 0 | 0 | 0 | 0 | 6.033
Ce2Fe14B | 0 | 1 | 0 | 1 | 0 | 0 | 0 | 1 | 0 | 0 | 0 | 0 | 0 | 0 | 0 | 0 | 0 | 0 | 0 | 0 | 0 | 0 | 0 | 0 | 0 | 0 | 23.9
CoFe2O4 | 0 | 0 | 0 | 0 | 1 | 0 | 0 | 1 | 0 | 0 | 0 | 0 | 0 | 0 | 0 | 1 | 0 | 0 | 0 | 0 | 0 | 0 | 0 | 0 | 0 | 0 | 7.04
CoPt | 0 | 0 | 0 | 0 | 1 | 0 | 0 | 0 | 0 | 0 | 0 | 0 | 0 | 0 | 0 | 0 | 0 | 0 | 1 | 0 | 0 | 0 | 0 | 0 | 0 | 0 | 12.57
Dy2Fe14B | 0 | 1 | 0 | 0 | 0 | 1 | 0 | 1 | 0 | 0 | 0 | 0 | 0 | 0 | 0 | 0 | 0 | 0 | 0 | 0 | 0 | 0 | 0 | 0 | 0 | 0 | 14
Er2Fe14B | 0 | 1 | 0 | 0 | 0 | 0 | 1 | 1 | 0 | 0 | 0 | 0 | 0 | 0 | 0 | 0 | 0 | 0 | 0 | 0 | 0 | 0 | 0 | 0 | 0 | 0 | 17.7
Fe0.5Co0.5 | 0 | 0 | 0 | 0 | 1 | 0 | 0 | 1 | 0 | 0 | 0 | 0 | 0 | 0 | 0 | 0 | 0 | 0 | 0 | 0 | 0 | 0 | 0 | 0 | 0 | 0 | 195
Fe1.7Nd0.3B | 0 | 1 | 0 | 0 | 0 | 0 | 0 | 1 | 0 | 0 | 0 | 0 | 0 | 1 | 0 | 0 | 0 | 0 | 0 | 0 | 0 | 0 | 0 | 0 | 0 | 0 | 12.7
Fe14Nd2 | 0 | 0 | 0 | 0 | 0 | 0 | 0 | 1 | 0 | 0 | 0 | 0 | 0 | 1 | 0 | 0 | 0 | 0 | 0 | 0 | 0 | 0 | 0 | 0 | 0 | 0 | 20.23
Fe20Ni80 | 0 | 0 | 0 | 0 | 0 | 0 | 0 | 1 | 0 | 0 | 0 | 0 | 0 | 0 | 1 | 0 | 0 | 0 | 0 | 0 | 0 | 0 | 0 | 0 | 0 | 0 | 12.57
Fe3O4 | 0 | 0 | 0 | 0 | 0 | 0 | 0 | 1 | 0 | 0 | 0 | 0 | 0 | 0 | 0 | 1 | 0 | 0 | 0 | 0 | 0 | 0 | 0 | 0 | 0 | 0 | 7.91
Fe65Co35 | 0 | 0 | 0 | 0 | 1 | 0 | 0 | 1 | 0 | 0 | 0 | 0 | 0 | 0 | 0 | 0 | 0 | 0 | 0 | 0 | 0 | 0 | 0 | 0 | 0 | 0 | 30.79
FePd | 0 | 0 | 0 | 0 | 0 | 0 | 0 | 1 | 0 | 0 | 0 | 0 | 0 | 0 | 0 | 0 | 1 | 0 | 0 | 0 | 0 | 0 | 0 | 0 | 0 | 0 | 16.5
FePt | 0 | 0 | 0 | 0 | 0 | 0 | 0 | 1 | 0 | 0 | 0 | 0 | 0 | 0 | 0 | 0 | 0 | 0 | 1 | 0 | 0 | 0 | 0 | 0 | 0 | 0 | 17.97
Gd2Fe14B | 0 | 1 | 0 | 0 | 0 | 0 | 0 | 1 | 1 | 0 | 0 | 0 | 0 | 0 | 0 | 0 | 0 | 0 | 0 | 0 | 0 | 0 | 0 | 0 | 0 | 0 | 17.5
GdDy | 0 | 0 | 0 | 0 | 0 | 1 | 0 | 0 | 1 | 0 | 0 | 0 | 0 | 0 | 0 | 0 | 0 | 0 | 0 | 0 | 0 | 0 | 0 | 0 | 0 | 0 | 17
Ho2Fe14B | 0 | 1 | 0 | 0 | 0 | 0 | 0 | 1 | 0 | 1 | 0 | 0 | 0 | 0 | 0 | 0 | 0 | 0 | 0 | 0 | 0 | 0 | 0 | 0 | 0 | 0 | 15.9
La2Co7 | 0 | 0 | 0 | 0 | 1 | 0 | 0 | 0 | 0 | 0 | 1 | 0 | 0 | 0 | 0 | 0 | 0 | 0 | 0 | 0 | 0 | 0 | 0 | 0 | 0 | 0 | 50.4
La2Fe14B | 0 | 1 | 0 | 0 | 0 | 0 | 0 | 1 | 0 | 0 | 1 | 0 | 0 | 0 | 0 | 0 | 0 | 0 | 0 | 0 | 0 | 0 | 0 | 0 | 0 | 0 | 28.4
Lu2Fe14B | 0 | 1 | 0 | 0 | 0 | 0 | 0 | 1 | 0 | 0 | 0 | 1 | 0 | 0 | 0 | 0 | 0 | 0 | 0 | 0 | 0 | 0 | 0 | 0 | 0 | 0 | 22.5
MnAl | 1 | 0 | 0 | 0 | 0 | 0 | 0 | 0 | 0 | 0 | 0 | 0 | 1 | 0 | 0 | 0 | 0 | 0 | 0 | 0 | 0 | 0 | 0 | 0 | 0 | 0 | 5.6
MnFe2O4 | 0 | 0 | 0 | 0 | 0 | 0 | 0 | 1 | 0 | 0 | 0 | 0 | 1 | 0 | 0 | 1 | 0 | 0 | 0 | 0 | 0 | 0 | 0 | 0 | 0 | 0 | 6.28
Nd2Co7 | 0 | 0 | 0 | 0 | 1 | 0 | 0 | 0 | 0 | 0 | 0 | 0 | 0 | 1 | 0 | 0 | 0 | 0 | 0 | 0 | 0 | 0 | 0 | 0 | 0 | 0 | 85.1
Nd2Fe14B | 0 | 1 | 0 | 0 | 0 | 0 | 0 | 1 | 0 | 0 | 0 | 0 | 0 | 1 | 0 | 0 | 0 | 0 | 0 | 0 | 0 | 0 | 0 | 0 | 0 | 0 | 32.5
Ni 0.78 Fe 0.22 | 0 | 0 | 0 | 0 | 0 | 0 | 0 | 1 | 0 | 0 | 0 | 0 | 0 | 0 | 1 | 0 | 0 | 0 | 0 | 0 | 0 | 0 | 0 | 0 | 0 | 0 | 80
Pr2Co7 | 0 | 0 | 0 | 0 | 1 | 0 | 0 | 0 | 0 | 0 | 0 | 0 | 0 | 0 | 0 | 0 | 0 | 1 | 0 | 0 | 0 | 0 | 0 | 0 | 0 | 0 | 83.4
Pr2Fe14B | 0 | 0 | 0 | 0 | 0 | 0 | 0 | 1 | 0 | 0 | 0 | 0 | 0 | 0 | 0 | 0 | 0 | 1 | 0 | 0 | 0 | 0 | 0 | 0 | 0 | 0 | 31.9
Sm2Co17 | 0 | 0 | 0 | 0 | 1 | 0 | 0 | 0 | 0 | 0 | 0 | 0 | 0 | 0 | 0 | 0 | 0 | 0 | 0 | 1 | 0 | 0 | 0 | 0 | 0 | 0 | 15.71
Sm2Fe14B | 0 | 1 | 0 | 0 | 0 | 0 | 0 | 1 | 0 | 0 | 0 | 0 | 0 | 0 | 0 | 0 | 0 | 0 | 0 | 1 | 0 | 0 | 0 | 0 | 0 | 0 | 30.2
SmCo5 | 0 | 0 | 0 | 0 | 1 | 0 | 0 | 0 | 0 | 0 | 0 | 0 | 0 | 0 | 0 | 0 | 0 | 0 | 0 | 1 | 0 | 0 | 0 | 0 | 0 | 0 | 13.5
SrFe12O19 | 0 | 0 | 0 | 0 | 0 | 0 | 0 | 1 | 0 | 0 | 0 | 0 | 0 | 0 | 0 | 1 | 0 | 0 | 0 | 0 | 1 | 0 | 0 | 0 | 0 | 0 | 6.033
Tb2Fe14B | 0 | 1 | 0 | 0 | 0 | 0 | 0 | 1 | 0 | 0 | 0 | 0 | 0 | 0 | 0 | 0 | 0 | 0 | 0 | 0 | 0 | 1 | 0 | 0 | 0 | 0 | 14
Th2Fe14B | 0 | 1 | 0 | 0 | 0 | 0 | 0 | 1 | 0 | 0 | 0 | 0 | 0 | 0 | 0 | 0 | 0 | 0 | 0 | 0 | 0 | 0 | 1 | 0 | 0 | 0 | 24.7
Tm2Fe14B | 0 | 1 | 0 | 0 | 0 | 0 | 0 | 1 | 0 | 0 | 0 | 0 | 0 | 0 | 0 | 0 | 0 | 0 | 0 | 0 | 0 | 0 | 0 | 1 | 0 | 0 | 22.6
Y2Fe14B | 0 | 1 | 0 | 0 | 0 | 0 | 0 | 1 | 0 | 0 | 0 | 0 | 0 | 0 | 0 | 0 | 0 | 0 | 0 | 0 | 0 | 0 | 0 | 0 | 1 | 0 | 27.8
Yb2Fe14B | 0 | 1 | 0 | 0 | 0 | 0 | 0 | 1 | 0 | 0 | 0 | 0 | 0 | 0 | 0 | 0 | 0 | 0 | 0 | 0 | 0 | 0 | 0 | 0 | 0 | 1 | 23

## MS (2)
Compound | Co | Dy | Fe | Gd | Ho | Lu | Nd | Ni | Sm | Tb | Tm | Yb
BaFe12O19 | 0 | 0 | 1 | 0 | 0 | 0 | 0 | 0 | 0 | 0 | 0 | 0
Ce2Fe14B | 0 | 0 | 1 | 0 | 0 | 0 | 0 | 0 | 0 | 0 | 0 | 0
CoFe2O4 | 1 | 0 | 1 | 0 | 0 | 0 | 0 | 0 | 0 | 0 | 0 | 0
CoPt | 1 | 0 | 0 | 0 | 0 | 0 | 0 | 0 | 0 | 0 | 0 | 0
Dy2Fe14B | 0 | 1 | 1 | 0 | 0 | 0 | 0 | 0 | 0 | 0 | 0 | 0
Er2Fe14B | 0 | 0 | 1 | 0 | 0 | 0 | 0 | 0 | 0 | 0 | 0 | 0
Fe0.5Co0.5 | 1 | 0 | 1 | 0 | 0 | 0 | 0 | 0 | 0 | 0 | 0 | 0
Fe1.7Nd0.3B | 0 | 0 | 1 | 0 | 0 | 0 | 1 | 0 | 0 | 0 | 0 | 0
Fe14Nd2 | 0 | 0 | 1 | 0 | 0 | 0 | 1 | 0 | 0 | 0 | 0 | 0
Fe20Ni80 | 0 | 0 | 1 | 0 | 0 | 0 | 0 | 1 | 0 | 0 | 0 | 0
Fe3O4 | 0 | 0 | 1 | 0 | 0 | 0 | 0 | 0 | 0 | 0 | 0 | 0
Fe65Co35 | 1 | 0 | 1 | 0 | 0 | 0 | 0 | 0 | 0 | 0 | 0 | 0
FePd | 0 | 0 | 1 | 0 | 0 | 0 | 0 | 0 | 0 | 0 | 0 | 0
FePt | 0 | 0 | 1 | 0 | 0 | 0 | 0 | 0 | 0 | 0 | 0 | 0
Gd2Fe14B | 0 | 0 | 1 | 1 | 0 | 0 | 0 | 0 | 0 | 0 | 0 | 0
GdDy | 0 | 1 | 0 | 1 | 0 | 0 | 0 | 0 | 0 | 0 | 0 | 0
Ho2Fe14B | 0 | 0 | 1 | 0 | 1 | 0 | 0 | 0 | 0 | 0 | 0 | 0
La2Co7 | 1 | 0 | 0 | 0 | 0 | 0 | 0 | 0 | 0 | 0 | 0 | 0
La2Fe14B | 0 | 0 | 1 | 0 | 0 | 0 | 0 | 0 | 0 | 0 | 0 | 0
Lu2Fe14B | 0 | 0 | 1 | 0 | 0 | 1 | 0 | 0 | 0 | 0 | 0 | 0
MnAl | 0 | 0 | 0 | 0 | 0 | 0 | 0 | 0 | 0 | 0 | 0 | 0
MnFe2O4 | 0 | 0 | 1 | 0 | 0 | 0 | 0 | 0 | 0 | 0 | 0 | 0
Nd2Co7 | 1 | 0 | 0 | 0 | 0 | 0 | 1 | 0 | 0 | 0 | 0 | 0
Nd2Fe14B | 0 | 0 | 1 | 0 | 0 | 0 | 1 | 0 | 0 | 0 | 0 | 0
Ni 0.78 Fe 0.22 | 0 | 0 | 1 | 0 | 0 | 0 | 0 | 1 | 0 | 0 | 0 | 0
Pr2Co7 | 1 | 0 | 0 | 0 | 0 | 0 | 0 | 0 | 0 | 0 | 0 | 0
Pr2Fe14B | 0 | 0 | 1 | 0 | 0 | 0 | 0 | 0 | 0 | 0 | 0 | 0
Sm2Co17 | 1 | 0 | 0 | 0 | 0 | 0 | 0 | 0 | 1 | 0 | 0 | 0
Sm2Fe14B | 0 | 0 | 1 | 0 | 0 | 0 | 0 | 0 | 1 | 0 | 0 | 0
SmCo5 | 1 | 0 | 0 | 0 | 0 | 0 | 0 | 0 | 1 | 0 | 0 | 0
SrFe12O19 | 0 | 0 | 1 | 0 | 0 | 0 | 0 | 0 | 0 | 0 | 0 | 0
Tb2Fe14B | 0 | 0 | 1 | 0 | 0 | 0 | 0 | 0 | 0 | 1 | 0 | 0
Th2Fe14B | 0 | 0 | 1 | 0 | 0 | 0 | 0 | 0 | 0 | 0 | 0 | 0
Tm2Fe14B | 0 | 0 | 1 | 0 | 0 | 0 | 0 | 0 | 0 | 0 | 1 | 0
Y2Fe14B | 0 | 0 | 1 | 0 | 0 | 0 | 0 | 0 | 0 | 0 | 0 | 0
Yb2Fe14B | 0 | 0 | 1 | 0 | 0 | 0 | 0 | 0 | 0 | 0 | 0 | 1

## MS(3)
Compound | Co | Dy | Fe | Gd | Ho | Lu | Nd | Ni | Sm | Tb | Tm | Yb | Ms
BaFe12O19 | 0 | 0 | 17.5 | 0 | 0 | 0 | 0 | 0 | 0 | 0 | 0 | 0 | 6.033
Ce2Fe14B | 0 | 0 | 17.5 | 0 | 0 | 0 | 0 | 0 | 0 | 0 | 0 | 0 | 23.9
CoFe2O4 | 14.5 | 0 | 17.5 | 0 | 0 | 0 | 0 | 0 | 0 | 0 | 0 | 0 | 7.04
CoPt | 14.5 | 0 | 0 | 0 | 0 | 0 | 0 | 0 | 0 | 0 | 0 | 0 | 12.57
Dy2Fe14B | 0 | 29.2 | 17.5 | 0 | 0 | 0 | 0 | 0 | 0 | 0 | 0 | 0 | 14
Er2Fe14B | 0 | 0 | 17.5 | 0 | 0 | 0 | 0 | 0 | 0 | 0 | 0 | 0 | 17.7
Fe0.5Co0.5 | 14.5 | 0 | 17.5 | 0 | 0 | 0 | 0 | 0 | 0 | 0 | 0 | 0 | 195
Fe1.7Nd0.3B | 0 | 0 | 17.5 | 0 | 0 | 0 | 0 | 0 | 0 | 0 | 0 | 0 | 12.7
Fe14Nd2 | 0 | 0 | 17.5 | 0 | 0 | 0 | 0 | 0 | 0 | 0 | 0 | 0 | 20.23
Fe20Ni80 | 0 | 0 | 17.5 | 0 | 0 | 0 | 0 | 5.1 | 0 | 0 | 0 | 0 | 12.57
Fe3O4 | 0 | 0 | 17.5 | 0 | 0 | 0 | 0 | 0 | 0 | 0 | 0 | 0 | 7.91
Fe65Co35 | 14.5 | 0 | 17.5 | 0 | 0 | 0 | 0 | 0 | 0 | 0 | 0 | 0 | 30.79
FePd | 0 | 0 | 17.5 | 0 | 0 | 0 | 0 | 0 | 0 | 0 | 0 | 0 | 16.5
FePt | 0 | 0 | 17.5 | 0 | 0 | 0 | 0 | 0 | 0 | 0 | 0 | 0 | 17.97
Gd2Fe14B | 0 | 0 | 17.5 | 56.6 | 0 | 0 | 0 | 0 | 0 | 0 | 0 | 0 | 17.5
GdDy | 0 | 29.2 | 0 | 56.6 | 0 | 0 | 0 | 0 | 0 | 0 | 0 | 0 | 17
Ho2Fe14B | 0 | 0 | 17.5 | 0 | 10.34 | 0 | 0 | 0 | 0 | 0 | 0 | 0 | 15.9
La2Co7 | 14.5 | 0 | 0 | 0 | 0 | 0 | 0 | 0 | 0 | 0 | 0 | 0 | 50.4
La2Fe14B | 0 | 0 | 17.5 | 0 | 0 | 0 | 0 | 0 | 0 | 0 | 0 | 0 | 28.4
Lu2Fe14B | 0 | 0 | 17.5 | 0 | 0 | 0 | 0 | 0 | 0 | 0 | 0 | 0 | 22.5
MnAl | 0 | 0 | 0 | 0 | 0 | 0 | 0 | 0 | 0 | 0 | 0 | 0 | 5.6
MnFe2O4 | 0 | 0 | 17.5 | 0 | 0 | 0 | 0 | 0 | 0 | 0 | 0 | 0 | 6.28
Nd2Co7 | 14.5 | 0 | 0 | 0 | 0 | 0 | 0 | 0 | 0 | 0 | 0 | 0 | 85.1
Nd2Fe14B | 0 | 0 | 17.5 | 0 | 0 | 0 | 0 | 0 | 0 | 0 | 0 | 0 | 32.5
Ni 0.78 Fe 0.22 | 0 | 0 | 17.5 | 0 | 0 | 0 | 0 | 5.1 | 0 | 0 | 0 | 0 | 80
Pr2Co7 | 14.5 | 0 | 0 | 0 | 0 | 0 | 0 | 0 | 0 | 0 | 0 | 0 | 83.4
Pr2Fe14B | 0 | 0 | 17.5 | 0 | 0 | 0 | 0 | 0 | 0 | 0 | 0 | 0 | 31.9
Sm2Co17 | 14.5 | 0 | 0 | 0 | 0 | 0 | 0 | 0 | 52.24 | 0 | 0 | 0 | 15.71
Sm2Fe14B | 0 | 0 | 17.5 | 0 | 0 | 0 | 0 | 0 | 52.24 | 0 | 0 | 0 | 30.2
SmCo5 | 14.5 | 0 | 0 | 0 | 0 | 0 | 0 | 0 | 52.24 | 0 | 0 | 0 | 13.5
SrFe12O19 | 0 | 0 | 17.5 | 0 | 0 | 0 | 0 | 0 | 0 | 0 | 0 | 0 | 6.033
Tb2Fe14B | 0 | 0 | 17.5 | 0 | 0 | 0 | 0 | 0 | 0 | 9.34 | 0 | 0 | 14
Th2Fe14B | 0 | 0 | 17.5 | 0 | 0 | 0 | 0 | 0 | 0 | 0 | 0 | 0 | 24.7
Tm2Fe14B | 0 | 0 | 17.5 | 0 | 0 | 0 | 0 | 0 | 0 | 0 | 0 | 0 | 22.6
Y2Fe14B | 0 | 0 | 17.5 | 0 | 0 | 0 | 0 | 0 | 0 | 0 | 0 | 0 | 27.8
Yb2Fe14B | 0 | 0 | 17.5 | 0 | 0 | 0 | 0 | 0 | 0 | 0 | 0 | 0 | 23

## MS(4)
Compound | Co | Dy | Fe | Gd | Ho | Lu | Nd | Ni | Sm | Tb | Tc
Ce2Fe14B | 0 | 0 | 1043 | 0 | 0 | 0 | 0 | 0 | 0 | 0 | 410
Dy2Fe14B | 0 | 85 | 1043 | 0 | 0 | 0 | 0 | 0 | 0 | 0 | 590
Er2Fe14B | 0 | 0 | 1043 | 0 | 0 | 0 | 0 | 0 | 0 | 0 | 570
Ho2Fe14B | 0 | 0 | 1043 | 0 | 19 | 0 | 0 | 0 | 0 | 0 | 580
La2Fe14B | 0 | 0 | 1043 | 0 | 0 | 0 | 0 | 0 | 0 | 0 | 560
Lu2Fe14B | 0 | 0 | 1043 | 0 | 0 | 45 | 0 | 0 | 0 | 0 | 565
Nd2Fe14B | 0 | 0 | 1043 | 0 | 0 | 0 | 340 | 0 | 0 | 0 | 600
Pr2Fe14B | 0 | 0 | 1043 | 0 | 0 | 0 | 0 | 0 | 0 | 0 | 590
Sm2Fe14B | 0 | 0 | 1043 | 0 | 0 | 0 | 0 | 0 | 52.24 | 0 | 610
Tb2Fe14B | 0 | 0 | 1043 | 0 | 0 | 0 | 0 | 0 | 0 | 219 | 600
Tm2Fe14B | 0 | 0 | 1043 | 0 | 0 | 0 | 0 | 0 | 0 | 0 | 565
Y2Fe14B | 0 | 0 | 1043 | 0 | 0 | 0 | 0 | 0 | 0 | 0 | 595
Yb2Fe14B | 0 | 0 | 1043 | 0 | 0 | 0 | 0 | 0 | 0 | 0 | 570
La2Co14B | 1404 | 0 | 0 | 0 | 0 | 0 | 0 | 0 | 0 | 0 | 980
Pr2Co14B | 1404 | 0 | 0 | 0 | 0 | 0 | 0 | 0 | 0 | 0 | 990
Nd2Co14B | 1404 | 0 | 0 | 0 | 0 | 0 | 340 | 0 | 0 | 0 | 1000
Sm2Co14B | 1404 | 0 | 0 | 0 | 0 | 0 | 0 | 0 | 52.24 | 0 | 1010
Gd2Fe14B | 1404 | 0 | 0 | 293 | 0 | 0 | 0 | 0 | 0 | 0 | 1020
Tb2Fe14B | 1404 | 0 | 0 | 0 | 0 | 0 | 0 | 0 | 0 | 219 | 1015
Y2Fe14B | 1404 | 0 | 0 | 0 | 0 | 0 | 0 | 0 | 0 | 0 | 1002

## Sheet1
Element | Al | B | Ba | Ce | Co | Dy | Er | Fe | Gd | Ho | La | Lu | Mn | Nd | Ni | O | Pd | Pr | Pt | Sm | Sr | Tb | Th | Tm | Y | Yb
Ms |  |  |  |  | 14.5 | 29.2 |  | 17.5 | 56.6 | 10.34 |  |  |  |  | 5.1 |  |  |  |  | 52.24 |  | 9.34
Tc(K) |  |  |  |  | 1404 | 85 |  | 1043 | 293 | 19 |  | 45 |  | 583 | 631 | [6 empty] | 219 |  | 32