## Sheet1
Magnets | Average_Magnetic_Valence | Magnetic_Moment_per_atom
Fe-V | 1.78 | 2.14
Fe-Ni | 1.6 | 2.19
Fe-Co | 1.73 | 2.43
Ni-Co | 0.98 | 1.71
Ni-Cu | -0.04 | 0.52
Ni-Zn | -0.16 | 0.37
NI-V | -0.26 | 0.28
Ni-Cr | -0.201 | 0.46
Co-Mn | 0.18 | 1.04
Co-Cr | 0.55 | 1.28
Co-Ni-V | 0.38 | 1.005
Co-Ni-Cr | 0.083 | 0.82
Fe-Pd | 0.803 | 1.5
Ni-Al | -0.49 | 0.25
Ni-Sn | -0.228 | 0.277
Fe-Pt | 1.501 | 2.255
Fe-Y | -0.0998 | 0.489
Fe-Zr | 0.613 | 1.119
Fe-Ti | -0.277 | 0.375
Fe-Nb | -0.66 | 0.125
Fe-Hf | 0.803 | 1.34
Fe-Ta | -0.209 | 0.201
Fe-Lu | 0.096 | 0.864
Co-V | -0.2 | 0.619
Co-Ti | 0.395 | 1.29
Co-Y | 0.195 | 1.087
Co-La | -0.081 | 0.826
Fe-Si | 1.04 | 1.66
Fe-P | 1.12 | 1.88
Fe-B | 1.29 | 1.89
Ni-Al | -0.279 | 0.344
Ni-Ge | -0.069 | 0.539
Ni-Si | -0.265 | 0.35
Ni-Sb | -0.256 | 0.343
Ni-Zn | -0.214 | 0.373
Ni-Sn | -0.237 | 0.351
Ni-Cu | -0.119 | 0.464
Co-B | 1.18 | 1.72
Co-P | 0.944 | 1.324
Co-Si | 1.057 | 1.483
Co-Sn | 1.018 | 1.45